## Dataset
Rebar diameter (mm) | Embedment length (mm) | Cover (mm) | Tensile strength (MPa) | f'c (MPa) | Elastic modulus (GPa) | Bond strength (MPa)
12 | 60 | 69 | 702.5 | 125.2 | 58.9 | 35.4
12 | 60 | 69 | 702.5 | 125.2 | 58.9 | 37.1
12 | 60 | 69 | 702.5 | 125.2 | 58.9 | 34.1
16 | 80 | 67.04 | 790.3 | 125.2 | 55.6 | 23.2
16 | 80 | 67.04 | 790.3 | 125.2 | 55.6 | 24.0
16 | 80 | 67.04 | 790.3 | 125.2 | 55.6 | 25.4
20 | 100 | 65 | 782.9 | 125.2 | 54.9 | 21.7
20 | 100 | 65 | 782.9 | 125.2 | 54.9 | 19.9
20 | 60 | 65 | 782.9 | 125.2 | 54.9 | 28.95
20 | 60 | 65 | 782.9 | 125.2 | 54.9 | 25.96
20 | 60 | 65 | 782.9 | 125.2 | 54.9 | 27.11
20 | 80 | 65 | 782.9 | 125.2 | 54.9 | 25.22
20 | 80 | 65 | 782.9 | 125.2 | 54.9 | 26.20
20 | 80 | 65 | 782.9 | 125.2 | 54.9 | 24.36
20 | 80 | 40 | 782.9 | 125.2 | 54.9 | 17.12
20 | 80 | 40 | 782.9 | 125.2 | 54.9 | 15.92
20 | 80 | 40 | 782.9 | 125.2 | 54.9 | 20.31
20 | 80 | 90 | 782.9 | 125.2 | 54.9 | 29.64
20 | 80 | 90 | 782.9 | 125.2 | 54.9 | 25.65
20 | 80 | 90 | 782.9 | 125.2 | 54.9 | 27.78
20 | 80 | 65 | 782.9 | 96.9 | 54.9 | 13.35
20 | 80 | 65 | 782.9 | 96.9 | 54.9 | 15.79
20 | 80 | 65 | 782.9 | 96.9 | 54.9 | 14.42
20 | 80 | 65 | 782.9 | 119.1 | 54.9 | 21.23
20 | 80 | 65 | 782.9 | 119.1 | 54.9 | 23.21
20 | 80 | 65 | 782.9 | 119.1 | 54.9 | 22.35
20 | 80 | 65 | 782.9 | 90.1 | 54.9 | 11.86
20 | 80 | 65 | 782.9 | 90.1 | 54.9 | 10.64
20 | 80 | 65 | 782.9 | 90.1 | 54.9 | 13.93
20 | 80 | 65 | 782.9 | 113.7 | 54.9 | 16.36
20 | 80 | 65 | 782.9 | 113.7 | 54.9 | 20.28
20 | 80 | 65 | 782.9 | 113.7 | 54.9 | 26.24
20 | 80 | 65 | 782.9 | 132.2 | 54.9 | 28.36
20 | 80 | 65 | 782.9 | 132.2 | 54.9 | 29.43
20 | 80 | 65 | 782.9 | 118.3 | 54.9 | 23.31
20 | 80 | 65 | 782.9 | 118.3 | 54.9 | 21.25
20 | 80 | 65 | 782.9 | 118.3 | 54.9 | 24.17
20 | 80 | 65 | 782.9 | 126.4 | 54.9 | 25.19
20 | 80 | 65 | 782.9 | 126.4 | 54.9 | 26.51
20 | 80 | 65 | 782.9 | 126.4 | 54.9 | 23.16
20 | 80 | 65 | 782.9 | 120.8 | 54.9 | 24.26
20 | 80 | 65 | 782.9 | 120.8 | 54.9 | 21.18
20 | 80 | 65 | 782.9 | 120.8 | 54.9 | 22.88
20 | 80 | 65 | 782.9 | 115.7 | 54.9 | 20.15
20 | 80 | 65 | 782.9 | 115.7 | 54.9 | 21.42
20 | 80 | 65 | 782.9 | 115.7 | 54.9 | 23.44
20 | 80 | 65 | 782.9 | 119.7 | 54.9 | 25.72
20 | 80 | 65 | 782.9 | 119.7 | 54.9 | 23.97
20 | 80 | 65 | 782.9 | 119.7 | 54.9 | 22.06
20 | 80 | 65 | 782.9 | 119.1 | 54.9 | 23.90
20 | 80 | 65 | 782.9 | 119.1 | 54.9 | 21.01
20 | 120 | 90 | 1105 | 166.65 | 64.7 | 18.97558
20 | 120 | 90 | 1105 | 166.65 | 64.7 | 18.17941
20 | 120 | 90 | 1105 | 166.65 | 64.7 | 22.62473
20 | 120 | 90 | 1105 | 166.65 | 64.7 | 22.35934
20 | 120 | 90 | 1105 | 166.65 | 64.7 | 21.03238
20 | 160 | 90 | 1105 | 166.65 | 64.7 | 16.07285
20 | 160 | 90 | 1105 | 166.65 | 64.7 | 19.75518
20 | 160 | 90 | 1105 | 166.65 | 64.7 | 17.86425
20 | 160 | 90 | 1105 | 166.65 | 64.7 | 16.81927
20 | 160 | 90 | 1105 | 166.65 | 64.7 | 14.67954
20 | 100 | 140 | 1105 | 181.77 | 64.7 | 31.01115
20 | 100 | 140 | 1105 | 181.77 | 64.7 | 39.41083
20 | 100 | 140 | 1105 | 181.77 | 64.7 | 31.92675
20 | 100 | 140 | 1105 | 181.77 | 64.7 | 36.02707
20 | 100 | 140 | 1105 | 181.77 | 64.7 | 38.73408
20 | 80 | 40 | 1105 | 168.54 | 64.7 | 23.08917
20 | 80 | 40 | 1105 | 168.54 | 64.7 | 22.59156
20 | 80 | 40 | 1105 | 168.54 | 64.7 | 19.00876
20 | 80 | 40 | 1105 | 168.54 | 64.7 | 21.09873
20 | 80 | 40 | 1105 | 168.54 | 64.7 | 21.69586
20 | 120 | 40 | 1105 | 166.65 | 64.7 | 18.51115
20 | 120 | 40 | 1105 | 166.65 | 64.7 | 19.83811
20 | 120 | 40 | 1105 | 166.65 | 64.7 | 18.17941
20 | 120 | 40 | 1105 | 166.65 | 64.7 | 15.65817
20 | 120 | 40 | 1105 | 166.65 | 64.7 | 18.37845
20 | 160 | 40 | 1105 | 168.99 | 64.7 | 17.91401
20 | 160 | 40 | 1105 | 168.99 | 64.7 | 19.38197
20 | 160 | 40 | 1105 | 168.99 | 64.7 | 14.15705
20 | 160 | 40 | 1105 | 168.99 | 64.7 | 13.75896
20 | 160 | 40 | 1105 | 168.99 | 64.7 | 14.45561
20 | 100 | 40 | 1105 | 168.07 | 64.7 | 36.06688
20 | 100 | 40 | 1105 | 168.07 | 64.7 | 37.14172
20 | 100 | 40 | 1105 | 168.07 | 64.7 | 33.67834
20 | 100 | 40 | 1105 | 168.07 | 64.7 | 34.11624
20 | 100 | 40 | 1105 | 168.07 | 64.7 | 37.26115
15.9 | 47.7 | 50 | 751 | 71.2 | 48.2 | 22.7
15.9 | 79.5 | 50 | 751 | 71.2 | 48.2 | 20.2
15.9 | 111.3 | 50 | 751 | 71.2 | 48.2 | 17.9
19.1 | 57.3 | 50 | 728 | 71.2 | 47.6 | 22.6
19.1 | 95.5 | 50 | 728 | 71.2 | 47.6 | 19.0
19.1 | 133.7 | 50 | 728 | 71.2 | 47.6 | 15.7
15.9 | 47.7 | 50 | 751 | 128.6 | 48.2 | 26.0
15.9 | 79.5 | 50 | 751 | 128.6 | 48.2 | 20.0
15.9 | 111.3 | 50 | 751 | 128.6 | 48.2 | 18.9
19.1 | 57.3 | 50 | 728 | 128.6 | 47.6 | 25.3
19.1 | 95.5 | 50 | 728 | 128.6 | 47.6 | 21.9
19.1 | 133.7 | 50 | 728 | 128.6 | 47.6 | 17.2
15.9 | 47.7 | 50 | 751 | 147.8 | 48.2 | 24.0
15.9 | 79.5 | 50 | 751 | 147.8 | 48.2 | 21.3
15.9 | 111.3 | 50 | 751 | 147.8 | 48.2 | 20.0
19.1 | 57.3 | 50 | 728 | 147.8 | 47.6 | 24.3
19.1 | 95.5 | 50 | 728 | 147.8 | 47.6 | 20.9
19.1 | 133.7 | 50 | 728 | 147.8 | 47.6 | 17.3
15.9 | 47.7 | 50 | 751 | 174.5 | 48.2 | 29.8
15.9 | 79.5 | 50 | 751 | 174.5 | 48.2 | 20.8
15.9 | 111.3 | 50 | 751 | 174.5 | 48.2 | 18.7
19.1 | 57.3 | 50 | 728 | 174.5 | 47.6 | 27.5
19.1 | 95.5 | 50 | 728 | 174.5 | 47.6 | 20.5
19.1 | 133.7 | 50 | 728 | 174.5 | 47.6 | 19.3
15.9 | 47.7 | 50 | 1439 | 71.2 | 64.1 | 18.5
15.9 | 79.5 | 50 | 1439 | 71.2 | 64.1 | 14.5
15.9 | 111.3 | 50 | 1439 | 71.2 | 64.1 | 16.4
19.1 | 57.3 | 50 | 1424 | 71.2 | 63.1 | 21.4
19.1 | 95.5 | 50 | 1424 | 71.2 | 63.1 | 16.2
19.1 | 133.7 | 50 | 1424 | 71.2 | 63.1 | 15.4
15.9 | 47.7 | 50 | 1439 | 128.6 | 64.1 | 20.1
15.9 | 79.5 | 50 | 1439 | 128.6 | 64.1 | 17.4
15.9 | 111.3 | 50 | 1439 | 128.6 | 64.1 | 17.5
19.1 | 57.3 | 50 | 1424 | 128.6 | 63.1 | 17.2
19.1 | 95.5 | 50 | 1424 | 128.6 | 63.1 | 13.5
19.1 | 133.7 | 50 | 1424 | 128.6 | 63.1 | 17.3
15.9 | 47.7 | 50 | 1439 | 147.8 | 64.1 | 22.9
15.9 | 79.5 | 50 | 1439 | 147.8 | 64.1 | 17.9
15.9 | 111.3 | 50 | 1439 | 147.8 | 64.1 | 17.1
19.1 | 57.3 | 50 | 1424 | 147.8 | 63.1 | 15.0
19.1 | 95.5 | 50 | 1424 | 147.8 | 63.1 | 14.5
19.1 | 133.7 | 50 | 1424 | 147.8 | 63.1 | 12.1
15.9 | 47.7 | 50 | 1439 | 174.5 | 64.1 | 22.1
15.9 | 79.5 | 50 | 1439 | 174.5 | 64.1 | 16.4
15.9 | 111.3 | 50 | 1439 | 174.5 | 64.1 | 18.4
19.1 | 57.3 | 50 | 1424 | 174.5 | 63.1 | 12.8
19.1 | 95.5 | 50 | 1424 | 174.5 | 63.1 | 12.8
19.1 | 133.7 | 50 | 1424 | 174.5 | 63.1 | 10.9
17.2 | 69 | 17 | 1100 | 123 | 60 | 19
17.2 | 121 | 17 | 1100 | 123 | 60 | 16.9
17.2 | 172 | 17 | 1100 | 123 | 60 | 12.5
17.2 | 172 | 17 | 1100 | 123 | 60 | 12.7
17.2 | 172 | 17 | 1100 | 123 | 60 | 14.1
17.2 | 224 | 17 | 1100 | 123 | 60 | 11.9
17.2 | 276 | 17 | 1100 | 123 | 60 | 10.6
17.2 | 69 | 17 | 1100 | 132 | 60 | 25.8
17.2 | 121 | 17 | 1100 | 132 | 60 | 14.4
17.2 | 172 | 17 | 1100 | 132 | 60 | 16.6
17.2 | 172 | 17 | 1100 | 132 | 60 | 13.6
17.2 | 172 | 17 | 1100 | 132 | 60 | 15.5
17.2 | 224 | 17 | 1100 | 132 | 60 | 14.9
17.2 | 276 | 17 | 1100 | 132 | 60 | 14.2
17.2 | 69 | 17 | 1100 | 87 | 60 | 11
17.2 | 121 | 17 | 1100 | 87 | 60 | 8.4
17.2 | 172 | 17 | 1100 | 87 | 60 | 7
17.2 | 172 | 17 | 1100 | 87 | 60 | 7.1
17.2 | 172 | 17 | 1100 | 87 | 60 | 7.4
17.2 | 224 | 17 | 1100 | 87 | 60 | 5.9
17.2 | 276 | 17 | 1100 | 87 | 60 | 6.3
17.2 | 69 | 17 | 1100 | 100 | 60 | 12.6
17.2 | 121 | 17 | 1100 | 100 | 60 | 10.1
17.2 | 172 | 17 | 1100 | 100 | 60 | 8.8
17.2 | 172 | 17 | 1100 | 100 | 60 | 9.5
17.2 | 172 | 17 | 1100 | 100 | 60 | 9.1
17.2 | 224 | 17 | 1100 | 100 | 60 | 8.8
17.2 | 276 | 17 | 1100 | 100 | 60 | 8.3